## Load-Deflection
Deflection (mm) | Load (N)
0 | 0
0.06319345 | 19539.17
0.1033454 | 30783.41
0.1142239 | 30875.58
0.1185291 | 31336.41
0.1206265 | 32073.73
0.1248715 | 33087.56
0.1312742 | 34285.71
0.1333816 | 34930.88
0.1376668 | 35576.04
0.1398043 | 35944.7
0.1462471 | 36774.19
0.1525795 | 38617.51
0.1526698 | 37788.02
0.1633978 | 39262.67
0.1764339 | 39539.17
0.1981005 | 40553
0.2023957 | 41105.99
0.2110764 | 41382.49
0.2175794 | 41658.99
0.2413735 | 43133.64
0.2435111 | 43502.3
0.2564769 | 44423.96
0.2650673 | 45529.95
0.2780532 | 46267.28
0.2976023 | 46728.11
0.3084406 | 47188.94
0.3192388 | 48018.43
0.3431434 | 48479.26
0.3583772 | 48571.43
0.3780066 | 48294.93
0.3910126 | 48847.93
0.4017907 | 49861.75
0.4126491 | 50138.25
0.4235176 | 50322.58
0.4430868 | 50599.08
0.4583106 | 50783.41
0.4800675 | 50967.74
0.4931136 | 51152.07
0.5083475 | 51244.24
0.5431807 | 51336.41
0.5584246 | 51336.41
0.6085217 | 51244.24
0.652136 | 50691.24
0.6564914 | 50691.24
0.6630345 | 50599.08
0.6870293 | 50230.41
0.7110443 | 49677.42
0.7328915 | 49032.26
0.7439105 | 47834.1
0.7506142 | 46267.28
0.75508 | 45253.46
0.798644 | 45161.29
0.8138678 | 45345.62
0.8422281 | 44884.79
0.8684207 | 44331.8
0.8946435 | 43502.3
0.9077598 | 43041.47
0.9579874 | 41751.15
0.9601752 | 41658.99
0.995179 | 40184.33
1.023509 | 40000
1.0606 | 39354.84
1.130367 | 38617.51
1.132555 | 38525.35
1.182802 | 37050.69
1.200284 | 36497.7
1.219984 | 35576.04
1.259182 | 35576.04
1.283238 | 34654.38
1.324614 | 34654.38
1.339998 | 33364.06
1.353125 | 32811.06
1.381565 | 31612.9
1.407607 | 32442.4
1.451282 | 31336.41
1.468743 | 30967.74
1.534135 | 30414.75
1.534135 | 30414.75
1.571266 | 29400.92
1.579997 | 29216.59
1.608337 | 28940.09
1.654199 | 27741.94
1.676026 | 27281.11
1.737112 | 26267.28
1.748021 | 26082.95
1.806929 | 25069.12
1.881102 | 23870.97
1.881102 | 23870.97
1.889832 | 23686.64
1.91165 | 23317.97
1.924756 | 22949.31