## Load-CMOD
CMOD (mm) | Load (N)
0 | 148.4911
0.008719426 | 13718
0.00888551 | 15645.97
0.0127821 | 17128.92
0.0128907 | 18389.51
0.03185625 | 19797.94
0.04322663 | 20539.19
0.08854849 | 21650.35
0.1112062 | 22168.86
0.1489712 | 23057.76
0.1829802 | 24095.05
0.2245588 | 25502.92
0.2547733 | 26243.7
0.3000888 | 27280.72
0.3415907 | 27798.76
0.4132497 | 28390.21
0.4623084 | 29130.52
0.5717069 | 30314.26
0.662242 | 31276
0.7338946 | 31793.3
0.8093033 | 32162.2
0.8809367 | 32457.04
0.9110938 | 32530.45
0.9600951 | 32603.39
1.012859 | 32602.08
1.099542 | 32599.94
1.163612 | 32598.36
1.201307 | 32671.58
1.257839 | 32670.18
1.321897 | 32520.29
1.363354 | 32519.27
1.40858 | 32518.15
1.472657 | 32590.72
1.521664 | 32737.81
1.581972 | 32810.47
1.649811 | 32808.8
1.702575 | 32807.49
1.770427 | 32954.12
1.819434 | 33101.21
1.857123 | 33100.28
1.894811 | 33099.35
1.909886 | 33098.98
1.932474 | 32801.81
1.98525 | 32948.81
2.01917 | 32947.97
2.060646 | 33169.4
2.173711 | 33166.61
2.241563 | 33313.24
2.294327 | 33311.93
2.331983 | 32940.24
2.354596 | 32939.68
2.456361 | 33011.32
2.48275 | 33084.82
2.569414 | 32860.22
2.60332 | 32711.08
2.678684 | 32560.91
2.708835 | 32560.16
2.791737 | 32409.81
2.897251 | 32258.9
2.938702 | 32183.72
2.972609 | 32034.58
3.002753 | 31959.68